## Materials
Material | Group | Fe % | CaO % | MgO % | SiO2 % | Al2O3 % | Mn % | S % | FC % | Moisture % | Price Rs/t | RM Stock (t) | Fines % | Fines credit Rs/t | Availability
Ore1 | Iron_ore | 62 | 0 | 0 | 4 | 3.5 | 0.02 | 0.07 | 0 | 3 | 6300 |  |  |  | ON
Ore2 | Iron_ore | 0 | 0 | 0 | 0 | 0 | 0 | 0 | 0 | 0 | 6300 |  |  |  | OFF
Sinter1 | Sinter | 52.8517 | 10.4765 | 2.3605 | 5.1732 | 2.8661 | 0.3137 | 0.0492 | 0 | 0 | 5500 |  |  |  | ON
Sinter2 | Sinter | 0 | 0 | 0 | 0 | 0 | 0 | 0 | 0 | 0 | 5500 |  |  |  | OFF
BHQ | Minor | 0 | 0 | 0 | 0 | 0 | 0 | 0 | 0 | 5.7 | 500 |  |  |  | OFF
Mn_Ore | Minor | 62 | 0 | 0 | 3.5 | 3.5 | 0.15 | 0 | 0 | 1.5 | 4000 |  |  |  | OFF
Sponge_Iron | Minor | 0 | 0 | 0 | 0 | 0 | 0 | 0 | 0 | 0 | 0 |  |  |  | OFF
Limestone | Flux | 0 | 46 | 1.8 | 5.9 | 0.86 | 0 | 0.35 | 0 | 3.5 | 800 |  |  |  | ON
Dolomite | Flux | 2 | 26 | 19.8 | 2.4 | 0.9 | 0 | 0.39 | 0 | 3.5 | 800 |  |  |  | ON
Quartzite | Flux | 0.6 | 0 | 0 | 97 | 1 | 0 | 0.08 | 0 | 3 | 500 |  |  |  | ON
Coke1 | Fuel_Coke | 0 | 0 | 0 | 0 | 0 | 0 | 0 | 0 | 4.73 | 20000 |  |  |  | OFF
Coke2 | Fuel_Coke | 0 | 0 | 0 | 0 | 0 | 0 | 0 | 0 | 4.6 | 20000 |  |  |  | OFF
Coke3 | Fuel_Coke | 0.72 | 0.25 | 0.09 | 6.05 | 3.73 | 0 | 0.47 | 86.5 | 5.5 | 20000 |  |  |  | ON
Nut_Coke | Fuel_NutCoke | 0 | 0 | 0 | 0 | 0 | 0 | 0 | 0 | 2 | 20000 |  |  |  | OFF
PCI | Fuel_PCI | 2.2 | 0.416 | 0.24 | 9.304 | 5 | 0 | 0.5 | 75 | 1.4 | 11000 |  |  |  | ON

## Guide
Materials sheet | One row per material. Only this first sheet is read.
Group | One of: Iron_ore, Sinter, Minor, Flux, Fuel_Coke, Fuel_NutCoke, Fuel_PCI.
Availability | ON or OFF. A blank cell is treated as ON.
Assays | Fe, CaO, MgO, SiO2, Al2O3, Mn, S, FC and Moisture are percentages on a dry basis.
Price Rs/t | Per DRY tonne (change to wet under Inputs > Stock and pricing).
RM Stock (t) | Optional. Blank = unlimited. 0 = treated as unavailable.
Fines % and credit | Optional, ore only. Price used = (price - fines x credit) / (1 - fines).
Moisture | Measured moisture of each material. Sinter moisture drives the sinter/flux moisture rule (an extension).
Values in this file | DEMO placeholders. Replace every price and assay with plant values before relying on a result.