## Excel
Material | Available (ON/OFF) | RM Stock | Moisture % | Fixed Carbon % | Fe % | CaO % | MgO % | SiO2 % | Al2O3 % | Mn % | TiO2 % | P % | S % | K2O % | Na2O % | Density (t/m3) | Basicity | Cost | Group
Ore-1 (KIOM) | ON | 9982 | 3 | 0 | 61.5 | 0 | 0 | 3.8 | 3.5 | 0.02 | 0.197 | 0.04 | 0.07 | 0.023 | 0.138 | 2.2 |  | 6000 | Iron_ore
Ore-2 (BKG) | ON | 8652 | 3 | 0 | 62.5 | 0 | 0 | 4.2 | 3.8 | 0.03 | 0.15 | 0.05 | 0.08 | 0.02 | 0.12 | 2 |  | 6300 | Iron_ore
Ore-3 | ON | 7652 | 3 | 0 | 60.8 | 0 | 0 | 5.1 | 4.2 | 0.02 | 0.18 | 0.06 | 0.09 | 0.025 | 0.13 | 2 |  | 6000 | Iron_ore
Sinter-1 (Optimised Sinter) | ON | 9999 | 3 | 0 | 52.57 | 12.33 | 2.3 | 6.13 | 2.85 | 0.016 | 0.076 | 0.041 | 0.067 | 0.104 | 0.055 | 1.7 | 2.01 | 7500 | Sinter
Sinter-2 | OFF | 8654 | 3 | 0 | 52.57 | 12.33 | 2.3 | 6.13 | 2.85 | 0.016 | 0.076 | 0.041 | 0.067 | 0.104 | 0.055 | 1.7 | 2.01 | 7500 | Sinter
Sinter-3 | OFF | 8962 | 3 | 0 | 52.57 | 12.33 | 2.3 | 6.13 | 2.85 | 0.016 | 0.076 | 0.041 | 0.067 | 0.104 | 0.055 | 1.7 | 2.01 | 7500 | Sinter
BHQ | ON | 5620 | 5.7 | 0 | 63.5 | 1.2 | 0.8 | 4.5 | 2.8 | 0.05 | 0.12 | 0.03 | 0.06 | 0.05 | 0.04 | 2 |  | 5000 | Iron_ore
Limestone | ON | 8952 | 3.5 | 0 | 0 | 46 | 1.8 | 5.9 | 0.86 | 0 | 0.01 | 0.07 | 0.35 | 0.178 | 0.185 | 1.7 |  | 1200 | Flux
Dolomite | ON | 7895 | 3.5 | 0 | 0.5 | 26 | 19.8 | 2.4 | 0.9 | 0 | 0.01 | 0.01 | 0.39 | 0.193 | 0.187 | 1.71 |  | 1300 | Flux
Quartzite | ON | 8635 | 3 | 0 | 0.6 | 0 | 0 | 97 | 1 | 0 | 0 | 0.01 | 0.08 | 0.048 | 0.044 | 1.8 |  | 11000 | Flux
Mn Ore | OFF | 7849 | 1.5 | 0 | 62 | 0 | 0 | 3.5 | 3.5 | 0.15 | 0 | 0.01 | 0 | 2.2 | 0 | 2.2 |  | 9000 | Iron_ore
Coke-1 | ON | 9251 | 4.73 | 86 | 0.6 | 0.3 | 0.1 | 6 | 2 | 0 | 0.19 | 0.35 | 0.6 | 0.1 | 0.08 | 0.65 |  | 35000 | Fuel_Coke
Coke-2 | ON | 6584 | 4.6 | 86.5 | 0.7 | 0.25 | 0.09 | 6.05 | 2 | 0 | 0.19 | 0.4 | 0.6 | 0.1 | 0.08 | 0.65 |  | 35000 | Fuel_Coke
Coke-3 | ON | 9587 | 5.5 | 86.5 | 0.72 | 0.25 | 0.09 | 6.05 | 2 | 0 | 0.19 | 0.4 | 0.6 | 0.1 | 0.08 | 0.6 |  | 35000 | Fuel_Coke
Nut Coke | ON | 5202 | 2 | 80 | 2.2 | 0.416 | 0.24 | 8.5 | 4 | 0 | 0.005 | 0.02 | 0.7 | 0.178 | 0.185 | 0.65 |  | 35000 | Fuel_NutCoke
PCI | ON | 6954 | 0 | 75 | 2.2 | 0.416 | 0.24 | 9.304 | 3 | 0 | 0.005 | 0.02 | 0.5 | 0.178 | 0.185 | 1 |  | 18500 | Fuel_PCI
Note on T1: Required. One of: Iron_ore, Sinter, Flux, Fuel_Coke, Fuel_NutCoke, Fuel_PCI. v2 update: BHQ and Mn Ore are Iron_ore (full participants), there is no separate Minor group anymore. This is the only column the MBF optimizer notebook cannot infer automatically.