## MASTER Chemistry
Material | Group | Material_Role | Fe_% | SiO2_% | Al2O3_% | CaO_% | MgO_% | LOI_% | Moisture_% | Tech_Min_kg_t | Tech_Max_kg_t | Available_Stock_t | Price_Rs_t | CV_kcal_kg | FC_Pct | Fines_Pct
MILL SCALE | Iron_ore | Primary_Iron_Ore | 68.47 | 1.78 | 2.74 |  |  |  | 6.23 | 0 | 220 | 2000 | 7800 | 0 | 0 | 17.65
LLOYD | Iron_ore | Primary_Iron_Ore | 63.5 | 5.15 | 3.25 | 0.095 | 0.03 | 2.2 | 6.17 | 0 | 200 | 10000 | 7900 | 0 | 0 | 18.44
DIOM | Iron_ore | Primary_Iron_Ore | 58 | 12.78 | 3.66 | 0.02 | 0.025 | 4 | 4.1 | 0 | 200 | 6000 | 4600 | 0 | 0 | 18.76
SIOM | Iron_ore | Primary_Iron_Ore | 59.61 | 6.36 | 3.68 | 0.024 | 0.014 | 4.5 | 6.93 | 0 | 200 | 8000 | 5900 | 0 | 0 | 21.88
KIOM | Iron_ore | Primary_Iron_Ore | 60.01 | 4.73 | 4.86 | 0.04 | 0.029 | 4 | 8.03 | 0 | 300 | 5000 | 5900 | 0 | 0 | 26.9
SKME | Iron_ore | Alternative_Iron_Ore | 61.36 | 5.15 | 2.36 | 0.056 | 0.015 | 2.2 | 7.27 | 0 | 300 | 5000 | 6300 | 0 | 0 | 26.42
THAKUR | Iron_ore | Alternative_Iron_Ore | 60.02 | 6.69 | 3.39 | 0.086 | 0.028 | 4.5 | 8.43 | 0 | 300 | 5000 | 5750 | 0 | 0 | 21.88
RBSSN | Iron_ore | Alternative_Iron_Ore | 0 | 0 | 0 | 0 | 0 | 0 | 0 | 0 | 300 | 5000 | 6600 | 0 | 0 | 10
SMIORE | Iron_ore | Alternative_Iron_Ore | 56 | 0 | 0 | 0 | 0 | 0 | 0 | 0 | 300 | 5000 | 5400 | 0 | 0 | 10
INTERNAL FINES | Recycle | Other | 51.97 | 6.62 | 3.73 | 8.08 | 1.69 | 4 | 3.6 | 30 | 30 | 5000 | 1000 | 0 | 0 | 19.34
IOL_Fines | IOL_Fines_Mandate | Other | 60 | 5 | 3 | 8.79 | 1.52 | 1 | 1.6 | 0 | 999 | 5000 | 5577 | 0 | 0 | 15.57
FLUE DUST | Recycle | Other | 47.02 | 7.07 | 4.45 | 4.5 | 1.1 | 15 | 9.4 | 25 | 25 | 3000 | 500 | 0 | 0 | 48.17
IRON POWDER | Recycle | Other | 49.01 | 6.66 | 4.31 | 0.019 | 0.012 | 17 | 5 | 25 | 25 | 3000 | 500 | 0 | 0 | 48.17
BF_Returns | BF_Returns_Mandate | Other | 49.56 | 6.01 | 3.05 | 10.98 | 2.77 | 1 | 1 | 0 | 999 | 5000 | 3500 | 0 | 0 | 15.57
DOLOMITE | Flux | Other | 0.38 | 4.69 | 0.53 | 30.56 | 18.62 | 42 | 0.4 | 30 | 200 | 10000 | 1390 | 0 | 0 | 15.27
LIMESTONE | Flux | Other | 0.45 | 4.71 | 0.86 | 48.74 | 2.93 | 40 | 0.5 | 0 | 250 | 15000 | 1440 | 0 | 0 | 15.13
QUICKLIME | Flux | Other | 0.01 | 1.66 | 0.61 | 90.15 | 1.57 | 5 |  | 40 | 65 | 5000 | 8837 | 0 | 0 | 15.13
LIME POWDER | Flux | Other | 0.01 | 5 | 0.61 | 76 | 1.57 | 5 |  | 0 | 200 | 3000 | 1200 | 0 | 0 | 15.13
KSL COKE | Fuel | Other | 0 | 0 | 0 | 0 | 0 | 67.04 | 15.1 | 0 | 999 | 6000 | 16204 | 6800 | 72.84 | 17.83
LOCAL COKE | Fuel | Other | 0 | 0 | 0 | 0 | 0 | 69.84 | 8.53 | 0 | 999 | 6000 | 16204 | 6800 | 74 | 21.14